## Sheet1
Wavenumber (cm-1) | Experimental | Fitting | peak0 | peak1 | peak2 | peak3 | peak4 | peak5 | peak6
1500 | 0.28372828 |  | 2.07315e-09 | 6.37421e-24 | 6.08948e-24 | 3.0567e-29 | 1.1276e-28 | 1.2436e-72 | 8.4064e-37
1504 | 0.32637324 |  | 1.02368e-08 | 2.21801e-22 | 1.57501e-22 | 1.00674e-27 | 2.74218e-27 | 1.75924e-69 | 2.5134e-35
1508 | 0.38582782 |  | 4.70773e-08 | 6.81141e-21 | 3.67588e-21 | 2.99983e-26 | 6.14656e-26 | 2.11113e-66 | 6.994e-34
1512 | 0.42318456 |  | 2.0164e-07 | 1.84606e-19 | 7.74133e-20 | 8.08711e-25 | 1.26988e-24 | 2.14907e-63 | 1.8112e-32
1516 | 0.4580032 |  | 8.04376e-07 | 4.41563e-18 | 1.47111e-18 | 1.97245e-23 | 2.41818e-23 | 1.85579e-60 | 4.3653e-31
1520 | 0.4858254 |  | 2.98853e-06 | 9.32128e-17 | 2.52262e-17 | 4.35246e-22 | 4.24432e-22 | 1.35942e-57 | 9.7916e-30
1524 | 0.49921858 |  | 1.03413e-05 | 1.73658e-15 | 3.9033e-16 | 8.68921e-21 | 6.86629e-21 | 8.44735e-55 | 2.044e-28
1528 | 0.50202927 |  | 3.33278e-05 | 2.85528e-14 | 5.4499e-15 | 1.56943e-19 | 1.02384e-19 | 4.4528e-52 | 3.9711e-27
1532 | 0.49797073 |  | 0.000100036 | 4.14324e-13 | 6.86627e-14 | 2.56459e-18 | 1.40713e-18 | 1.99109e-49 | 7.1801e-26
1536 | 0.48613433 |  | 0.000279655 | 5.30601e-12 | 7.806e-13 | 3.79151e-17 | 1.7825e-17 | 7.55251e-47 | 1.2082e-24
1540 | 0.47404352 |  | 0.000728123 | 5.99697e-11 | 8.00778e-12 | 5.07133e-16 | 2.08124e-16 | 2.43017e-44 | 1.8922e-23
1544 | 0.4521698 |  | 0.001765652 | 5.9818e-10 | 7.4126e-11 | 6.13688e-15 | 2.23979e-15 | 6.63326e-42 | 2.7578e-22
1548 | 0.42834557 |  | 0.003987694 | 5.26585e-09 | 6.19163e-10 | 6.71877e-14 | 2.22171e-14 | 1.5359e-39 | 3.7408e-21
1552 | 0.40082625 |  | 0.008387942 | 4.09111e-08 | 4.66676e-09 | 6.65499e-13 | 2.03124e-13 | 3.01676e-37 | 4.7223e-20
1556 | 0.37210148 |  | 0.016432585 | 2.80511e-07 | 3.17396e-08 | 5.96378e-12 | 1.71171e-12 | 5.02648e-35 | 5.5481e-19
1560 | 0.34162608 |  | 0.02998287 | 1.69744e-06 | 1.94788e-07 | 4.83518e-11 | 1.32952e-11 | 7.10448e-33 | 6.0663e-18
1564 | 0.30772213 |  | 0.050951543 | 9.0652e-06 | 1.0787e-06 | 3.54666e-10 | 9.51814e-11 | 8.51814e-31 | 6.1731e-17
1568 | 0.28487921 |  | 0.080641448 | 4.27263e-05 | 5.39029e-06 | 2.35365e-09 | 6.28064e-10 | 8.66366e-29 | 5.8462e-16
1572 | 0.26880861 |  | 0.118871058 | 0.000177725 | 2.43052e-05 | 1.41312e-08 | 3.81989e-09 | 7.47486e-27 | 5.1527e-15
1576 | 0.26451988 |  | 0.163196476 | 0.000652439 | 9.88926e-05 | 7.67601e-08 | 2.14137e-08 | 5.47077e-25 | 4.2266e-14
1580 | 0.26365971 |  | 0.208671079 | 0.002113816 | 0.00036308 | 3.77231e-07 | 1.10644e-07 | 3.39656e-23 | 3.2266e-13
1584 | 0.27310339 |  | 0.248502398 | 0.006044081 | 0.001202867 | 1.67724e-06 | 5.26934e-07 | 1.78885e-21 | 2.2924e-12
1588 | 0.29439558 |  | 0.275623181 | 0.015252106 | 0.003595904 | 6.7468e-06 | 2.31302e-06 | 7.99195e-20 | 1.5158e-11
1592 | 0.3231567 |  | 0.284719843 | 0.03396766 | 0.009700053 | 2.45537e-05 | 9.35833e-06 | 3.02884e-18 | 9.3278e-11
1596 | 0.36170677 |  | 0.273928088 | 0.066763292 | 0.023611073 | 8.0845e-05 | 3.48988e-05 | 9.73742e-17 | 5.3421e-10
1600 | 0.41318965 | 0.413486 | 0.245455197 | 0.115810028 | 0.051860049 | 0.000240827 | 0.000119955 | 2.65556e-15 | 2.8473e-09
1604 | 0.48644327 | 0.485951 | 0.204844702 | 0.177292714 | 0.102784046 | 0.000649043 | 0.000380031 | 6.14347e-14 | 1.4124e-08
1608 | 0.58525357 | 0.585268 | 0.1592187 | 0.239536618 | 0.183820561 | 0.001582551 | 0.001109725 | 1.20563e-12 | 6.5204e-08
1612 | 0.70475031 | 0.704005 | 0.115260434 | 0.285620414 | 0.296645697 | 0.003491066 | 0.002986795 | 2.00706e-11 | 2.8014e-07
1616 | 0.82109108 | 0.824631 | 0.077711137 | 0.300568093 | 0.431974002 | 0.006967464 | 0.007409519 | 2.83433e-10 | 1.1202e-06
1620 | 0.92917545 | 0.925086 | 0.048798122 | 0.279146902 | 0.567613552 | 0.012580777 | 0.016942165 | 3.39536e-09 | 4.1686e-06
1624 | 0.98643115 | 0.986626 | 0.028539068 | 0.228801596 | 0.67301306 | 0.020552109 | 0.035706083 | 3.45036e-08 | 1.4437e-05
1628 | 0.99848562 | 1.000898 | 0.015545093 | 0.165508991 | 0.720061876 | 0.030375363 | 0.069360126 | 2.97432e-07 | 4.6533e-05
1632 | 0.97368007 | 0.973664 | 0.007886125 | 0.105662392 | 0.695171138 | 0.040616521 | 0.124185794 | 2.17498e-06 | 0.00013959
1636 | 0.92549853 | 0.923343 | 0.003726069 | 0.059532701 | 0.605604702 | 0.049136035 | 0.204940757 | 1.34918e-05 | 0.00038969
1640 | 0.87313731 | 0.873896 | 0.001639664 | 0.029602408 | 0.476060702 | 0.053779116 | 0.31173038 | 7.09947e-05 | 0.0010125
1644 | 0.84484868 | 0.844408 | 0.00067201 | 0.012990767 | 0.337684415 | 0.053252912 | 0.437043127 | 0.000316903 | 0.00244827
1648 | 0.83808849 | 0.840605 | 0.000256515 | 0.005031284 | 0.216140072 | 0.047707781 | 0.564759877 | 0.001199977 | 0.00550958
1652 | 0.85483754 | 0.85337 | 9.11944e-05 | 0.001719726 | 0.124834652 | 0.038667958 | 0.672663324 | 0.003854456 | 0.01153911
1656 | 0.86774006 | 0.865416 | 3.01953e-05 | 0.000518771 | 0.065059483 | 0.028354984 | 0.738458404 | 0.010502625 | 0.02249163
1660 | 0.8602045 | 0.861851 | 9.31167e-06 | 0.000138111 | 0.030595789 | 0.018811513 | 0.747220364 | 0.024275994 | 0.04080033
1664 | 0.83453878 | 0.837683 | 2.67444e-06 | 3.24503e-05 | 0.012983395 | 0.011291047 | 0.696892412 | 0.047599308 | 0.06888123
1668 | 0.80174941 | 0.797578 | 7.15409e-07 | 6.72889e-06 | 0.004971535 | 0.006131417 | 0.599069412 | 0.07917147 | 0.10822624
1672 | 0.74901868 | 0.749355 | 1.78235e-07 | 1.23142e-06 | 0.001717783 | 0.003012338 | 0.474660322 | 0.111707215 | 0.15825545
1676 | 0.69597902 | 0.697587 | 4.1357e-08 | 1.98886e-07 | 0.000535577 | 0.001338945 | 0.346643522 | 0.133702087 | 0.21536703
1680 | 0.64135228 | 0.642541 | 8.93761e-09 | 2.8349e-08 | 0.000150678 | 0.00053844 | 0.233333782 | 0.135749925 | 0.27276849
1684 | 0.58751302 | 0.583436 | 1.79891e-09 | 3.56623e-09 | 3.82521e-05 | 0.000195898 | 0.144765984 | 0.116919098 | 0.32151675
1688 | 0.51834218 | 0.520983 | 3.37222e-10 | 3.95928e-10 | 8.76265e-06 | 6.44817e-05 | 0.082784648 | 0.085423185 | 0.35270161
1692 | 0.45554384 | 0.456684 | 5.88761e-11 | 3.87935e-11 | 1.8113e-06 | 1.92026e-05 | 0.043634245 | 0.05294324 | 0.36008557
1696 | 0.39361174 | 0.391174 | 9.57368e-12 | 3.35459e-12 | 3.37849e-07 | 5.17368e-06 | 0.021198225 | 0.027834903 | 0.34213573
1700 | 0.32344746 | 0.324449 | 1.44989e-12 | 2.56009e-13 | 5.6863e-08 | 1.26112e-06 | 0.009492178 | 0.012414047 | 0.30254193
1704 | 0.25197475 |  | 2.04507e-13 | 1.72428e-14 | 8.63599e-09 | 2.78117e-07 | 0.003917659 | 0.004696577 | 0.24898154
1708 | 0.1921022 |  | 2.68658e-14 | 1.02493e-15 | 1.18351e-09 | 5.54901e-08 | 0.001490328 | 0.00150728 | 0.19069669
1712 | 0.15266168 |  | 3.28705e-15 | 5.37676e-17 | 1.46354e-10 | 1.00166e-08 | 0.000522554 | 0.000410347 | 0.13592946
1716 | 0.12813477 |  | 3.74568e-16 | 2.48933e-18 | 1.6331e-11 | 1.63584e-09 | 0.000168879 | 9.4766e-05 | 0.09017341
1720 | 0.11568656 |  | 3.97531e-17 | 1.01714e-19 | 1.64436e-12 | 2.417e-10 | 5.03053e-05 | 1.85651e-05 | 0.05567212
1724 | 0.10975625 |  | 3.92942e-18 | 3.66787e-21 | 1.49403e-13 | 3.23095e-11 | 1.38117e-05 | 3.08524e-06 | 0.03198833
1728 | 0.10787236 |  | 3.61745e-19 | 1.1673e-22 | 1.22488e-14 | 3.9075e-12 | 3.49521e-06 | 4.34934e-07 | 0.01710566
1732 | 0.10571588 |  | 3.10166e-20 | 3.27861e-24 | 9.06163e-16 | 4.27547e-13 | 8.15257e-07 | 5.20119e-08 | 0.00851299
1736 | 0.10356546 |  | 2.47687e-21 | 8.12705e-26 | 6.04914e-17 | 4.23239e-14 | 1.75271e-07 | 5.27626e-09 | 0.00394293
1740 | 0.10222675 |  | 1.84216e-22 | 1.77792e-27 | 3.64382e-18 | 3.79056e-15 | 3.47313e-08 | 4.5404e-10 | 0.00169962
1744 | 0.10034286 |  | 1.27605e-23 | 3.43263e-29 | 1.98059e-19 | 3.0714e-16 | 6.34344e-09 | 3.31442e-11 | 0.00068183
1748 | 0.09819849 |  | 8.23243e-25 | 5.84896e-31 | 9.71424e-21 | 2.25158e-17 | 1.06788e-09 | 2.05241e-12 | 0.00025456
1752 | 0.09685978 |  | 4.94656e-26 | 8.79563e-33 | 4.29931e-22 | 1.49332e-18 | 1.65698e-10 | 1.07812e-13 | 8.8453e-05
1756 | 0.09819849 |  | 2.76819e-27 | 1.16732e-34 | 1.71697e-23 | 8.96055e-20 | 2.36976e-11 | 4.80409e-15 | 2.8604e-05
1760 | 0.09793196 |  | 1.4428e-28 | 1.36726e-36 | 6.18735e-25 | 4.86444e-21 | 3.12383e-12 | 1.81594e-16 | 8.6084e-06
1764 | 0.09739284 |  | 7.00375e-30 | 1.41335e-38 | 2.01197e-26 | 2.38917e-22 | 3.79545e-13 | 5.82287e-18 | 2.4111e-06
1768 | 0.09685978 |  | 3.16646e-31 | 1.28938e-40 | 5.90354e-28 | 1.06164e-23 | 4.25044e-14 | 1.58386e-19 | 6.2851e-07
1772 | 0.09712631 |  | 1.33332e-32 | 1.03813e-42 | 1.56308e-29 | 4.268e-25 | 4.38732e-15 | 3.6546e-21 | 1.5248e-07
1776 | 0.09632066 |  | 5.22889e-34 | 7.37661e-45 | 3.73442e-31 | 1.55234e-26 | 4.17406e-16 | 7.15332e-23 | 3.4426e-08
1780 | 0.09605413 |  | 1.90987e-35 | 4.62593e-47 | 8.05086e-33 | 5.10818e-28 | 3.66026e-17 | 1.18774e-24 | 7.2337e-09
1784 | 0.0941763 |  | 6.497e-37 | 2.56022e-49 | 1.56616e-34 | 1.52076e-29 | 2.95843e-18 | 1.67293e-26 | 1.4146e-09
1788 | 0.09096581 |  | 2.05845e-38 | 1.25052e-51 | 2.7492e-36 | 4.09612e-31 | 2.20396e-19 | 1.99884e-28 | 2.5745e-10
1792 | 0.08856098 |  | 6.07412e-40 | 5.39067e-54 | 4.35464e-38 | 9.9816e-33 | 1.51335e-20 | 2.02593e-30 | 4.3607e-11
1796 | 0.08588961 |  | 1.66934e-41 | 2.05083e-56 | 6.22405e-40 | 2.20061e-34 | 9.57793e-22 | 1.74187e-32 | 6.874e-12
1800 | 0.08482348 |  | 4.27289e-43 | 6.88579e-59 | 8.0273e-42 | 4.38938e-36 | 5.58724e-23 | 1.27043e-34 | 1.0085e-12